## NC_Data
| NC | n_metal | n_dope | n_ligand | ligands | q | E_q | E_q-1 | E_q.1 | EA | IP | HOMO | LUMO | GAP | path | Reference Publications
0 | Au18(S-c-hex)14 | 18 | 0 | 14 | CYCLOHEX | 0 | -35674.11 | -35675.93 | -35668.73 | -1.81 | 5.39 | -4.31 | -2.87 | 1.44 | fully_protected\au18_schex14_opt.xyz
1 | Au20(TBBT)16 | 20 | 0 | 16 | TBBT | 0 | -50670.02 | -50671.99 | -50664.7 | -1.97 | 5.32 | -4.48 | -2.86 | 1.62 | fully_protected\au20_tbbt16_opt.xyz
2 | Au21(SAdm)15 | 21 | 0 | 15 | SAdm | 0 | -50034.64 | -50036.25 | -50029.8 | -1.61 | 4.84 | -3.91 | -2.55 | 1.35 | fully_protected\au21_sadm15_opt.xyz
3 | Au22(SAdm)16 | 22 | 0 | 16 | SAdm | 0 | -53008.45 | -53010.18 | -53003.47 | -1.73 | 4.98 | -4.07 | -2.67 | 1.4 | fully_protected\au22_sadm16_opt.xyz
4 | [Au23(S-c-hex)16]-1 | 23 | 0 | 16 | CYCLOHEX | -1 | -42969.81 | -42969.42 | -42966.57 | 0.39 | 3.24 | -2.29 | -0.56 | 1.73 | fully_protected\au23_schex16_-1_opt.xyz
5 | Au24(SAdm)16 | 24 | 0 | 16 | SAdm | 0 | -54817.34 | -54819.12 | -54812.38 | -1.78 | 4.96 | -4.08 | -2.71 | 1.37 | fully_protected\au24_sadm16_opt.xyz
6 | [Au25(PET)18]-1 | 25 | 0 | 18 | PET | -1 | -52528.05 | -52528.14 | -52524.99 | -0.09 | 3.07 | -2.16 | -0.96 | 1.2 | fully_protected\au25_pet18_-1_opt.xyz
7 | Au25(PET)18 | 25 | 0 | 18 | PET | 0 | -52525.02 | -52527.96 | -52520.08 | -2.94 | 4.95 | -3.94 | -2.92 | 1.02 | fully_protected\au25_pet18_opt.xyz
8 | Au28(S-c-hex)20 | 28 | 0 | 20 | CYCLOHEX | 0 | -53030.99 | -53033.04 | -53025.68 | -2.06 | 5.31 | -4.46 | -2.95 | 1.51 | fully_protected\au28_schex20_opt.xyz
9 | Au28(TBBT)20 | 28 | 0 | 20 | TBBT | 0 | -66051.26 | -66053.61 | -66046.01 | -2.35 | 5.25 | -4.52 | -3.16 | 1.36 | fully_protected\au28_tbbt20_opt.xyz
10 | Au30(SAdm)18 | 30 | 0 | 18 | SAdm | 0 | -64383.24 | -64385.28 | -64378.52 | -2.04 | 4.72 | -3.92 | -2.89 | 1.03 | fully_protected\au30_sadm18_opt.xyz
11 | Au34(S-c-hex)22 | 34 | 0 | 22 | CYCLOHEX | 0 | -61228.54 | -61230.53 | -61223.43 | -1.99 | 5.11 | -4.29 | -2.83 | 1.46 | fully_protected\au34_schex22_opt.xyz
12 | Au36(TBBT)24 | 36 | 0 | 24 | TBBT | 0 | -81432.42 | -81434.66 | -81427.35 | -2.25 | 5.07 | -4.42 | -2.93 | 1.49 | fully_protected\au36_tbbt24_opt.xyz
13 | Au40(o-MBT)24 | 40 | 0 | 24 | o-MBT | 0 | -71570.94 | -71573.53 | -71565.68 | -2.6 | 5.26 | -4.54 | -3.32 | 1.22 | fully_protected\au40_ombt24_opt.xyz
14 | Au42(S-c-hex)26 | 42 | 0 | 26 | CYCLOHEX | 0 | -74004.17 | -74006.31 | -73999.26 | -2.14 | 4.9 | -4.14 | -2.9 | 1.24 | fully_protected\au42_schex26_opt.xyz
15 | Au44(TBBT)26 | 44 | 0 | 26 | TBBT | 0 | -92741.07 | -92743.66 | -92736.52 | -2.59 | 4.54 | -3.89 | -3.24 | 0.65 | fully_protected\au44_tbbt26_opt.xyz
16 | Au44(TBBT)28 | 44 | 0 | 28 | TBBT | 0 | -96813.22 | -96815.67 | -96808.28 | -2.46 | 4.94 | -4.34 | -3.1 | 1.24 | fully_protected\au44_tbbt28_opt.xyz
17 | Au48(TBBT)28 | 48 | 0 | 28 | TBBT | 0 | -100431.6 | -100434.16 | -100427.05 | -2.57 | 4.54 | -3.92 | -3.2 | 0.72 | fully_protected\au48_tbbt28_opt.xyz
18 | Au52(PET)32 | 52 | 0 | 32 | PET | 0 | -100212.52 | -100214.98 | -100207.39 | -2.46 | 5.13 | -4.46 | -3.12 | 1.34 | fully_protected\au52_pet32_opt.xyz
19 | Au52(TBBT)32 | 52 | 0 | 32 | TBBT | 0 | -112194.64 | -112197.03 | -112189.69 | -2.39 | 4.95 | -4.32 | -3.07 | 1.26 | fully_protected\au52_tbbt32_opt.xyz
20 | Au92(TBBT)44 | 92 | 0 | 44 | TBBT | 0 | -172811.12 | -172814.13 | -172806.74 | -3.01 | 4.38 | -3.698141 | -3.039822603 | 0.6583183971 | fully_protected\au92_tbbt44_opt.xyz
21 | Au102(MBA)44 | 102 | 0 | 44 | p-MBA | 0 | -194093.73 | -194098.41 | -194087.02 | -4.68 | 6.71 | -5.95 | -5.46 | 0.49 | fully_protected\au102_mba44_opt.xyz
22 | Au133(TBBT)52 | 133 | 0 | 52 | TBBT | 0 | -226191.05 | -226194.11 | -226186.83 | -3.06 | 4.22 | -3.640243 | -2.998088503 | 0.642154497 | fully_protected\au133_tbbt52_opt.xyz
23 | Au38(PET)24Q | 38 | 0 | 24 | PET | 0 | -74257.01 | -74259.43 | -74252.06 | -2.42 | 4.94 | -4.12 | -3.23 | 0.89 | fully_protected\au38_pet24q_opt.xyz
24 | Au18(S-c-hex)14 | 18 | 0 | 14 | CYCLOHEX | 0 | -35674.11 | -35675.93 | -35668.73 | -1.81 | 5.39 | -4.31 | -2.87 | 1.44 | fully_protected\au18_schex14_opt.xyz
25 | Au20(TBBT)16 | 20 | 0 | 16 | TBBT | 0 | -50670.02 | -50671.99 | -50664.7 | -1.97 | 5.32 | -4.48 | -2.86 | 1.62 | fully_protected\au20_tbbt16_opt.xyz
26 | Au21(SAdm)15 | 21 | 0 | 15 | SAdm | 0 | -50034.64 | -50036.25 | -50029.8 | -1.61 | 4.84 | -3.91 | -2.55 | 1.35 | fully_protected\au21_sadm15_opt.xyz
27 | Au22(SAdm)16 | 22 | 0 | 16 | SAdm | 0 | -53008.45 | -53010.18 | -53003.47 | -1.73 | 4.98 | -4.07 | -2.67 | 1.4 | fully_protected\au22_sadm16_opt.xyz
28 | [Au23(S-c-hex)16]-1 | 23 | 0 | 16 | CYCLOHEX | -1 | -42969.81 | -42969.42 | -42966.57 | 0.39 | 3.24 | -2.29 | -0.56 | 1.73 | fully_protected\au23_schex16_-1_opt.xyz
29 | Au24(SAdm)16 | 24 | 0 | 16 | SAdm | 0 | -54817.34 | -54819.12 | -54812.38 | -1.78 | 4.96 | -4.08 | -2.71 | 1.37 | fully_protected\au24_sadm16_opt.xyz
30 | [Au25(PET)18]-1 | 25 | 0 | 18 | PET | -1 | -52528.05 | -52528.14 | -52524.99 | -0.09 | 3.07 | -2.16 | -0.96 | 1.2 | fully_protected\au25_pet18_-1_opt.xyz
31 | Au25(PET)18 | 25 | 0 | 18 | PET | 0 | -52525.02 | -52527.96 | -52520.08 | -2.94 | 4.95 | -3.94 | -2.92 | 1.02 | fully_protected\au25_pet18_opt.xyz
32 | Au28(S-c-hex)20 | 28 | 0 | 20 | CYCLOHEX | 0 | -53030.99 | -53033.04 | -53025.68 | -2.06 | 5.31 | -4.46 | -2.95 | 1.51 | fully_protected\au28_schex20_opt.xyz
33 | Au28(TBBT)20 | 28 | 0 | 20 | TBBT | 0 | -66051.26 | -66053.61 | -66046.01 | -2.35 | 5.25 | -4.52 | -3.16 | 1.36 | fully_protected\au28_tbbt20_opt.xyz
34 | Au30(SAdm)18 | 30 | 0 | 18 | SAdm | 0 | -64383.24 | -64385.28 | -64378.52 | -2.04 | 4.72 | -3.92 | -2.89 | 1.03 | fully_protected\au30_sadm18_opt.xyz
35 | Au34(S-c-hex)22 | 34 | 0 | 22 | CYCLOHEX | 0 | -61228.54 | -61230.53 | -61223.43 | -1.99 | 5.11 | -4.29 | -2.83 | 1.46 | fully_protected\au34_schex22_opt.xyz
36 | Au36(TBBT)24 | 36 | 0 | 24 | TBBT | 0 | -81432.42 | -81434.66 | -81427.35 | -2.25 | 5.07 | -4.42 | -2.93 | 1.49 | fully_protected\au36_tbbt24_opt.xyz
37 | Au40(o-MBT)24 | 40 | 0 | 24 | o-MBT | 0 | -71570.94 | -71573.53 | -71565.68 | -2.6 | 5.26 | -4.54 | -3.32 | 1.22 | fully_protected\au40_ombt24_opt.xyz
38 | Au42(S-c-hex)26 | 42 | 0 | 26 | CYCLOHEX | 0 | -74004.17 | -74006.31 | -73999.26 | -2.14 | 4.9 | -4.14 | -2.9 | 1.24 | fully_protected\au42_schex26_opt.xyz
39 | Au44(TBBT)26 | 44 | 0 | 26 | TBBT | 0 | -92741.07 | -92743.66 | -92736.52 | -2.59 | 4.54 | -3.89 | -3.24 | 0.65 | fully_protected\au44_tbbt26_opt.xyz
40 | Au44(TBBT)28 | 44 | 0 | 28 | TBBT | 0 | -96813.22 | -96815.67 | -96808.28 | -2.46 | 4.94 | -4.34 | -3.1 | 1.24 | fully_protected\au44_tbbt28_opt.xyz
41 | Au48(TBBT)28 | 48 | 0 | 28 | TBBT | 0 | -100431.6 | -100434.16 | -100427.05 | -2.57 | 4.54 | -3.92 | -3.2 | 0.72 | fully_protected\au48_tbbt28_opt.xyz
42 | Au52(PET)32 | 52 | 0 | 32 | PET | 0 | -100212.52 | -100214.98 | -100207.39 | -2.46 | 5.13 | -4.46 | -3.12 | 1.34 | fully_protected\au52_pet32_opt.xyz
43 | Au52(TBBT)32 | 52 | 0 | 32 | TBBT | 0 | -112194.64 | -112197.03 | -112189.69 | -2.39 | 4.95 | -4.32 | -3.07 | 1.26 | fully_protected\au52_tbbt32_opt.xyz
44 | Au92(TBBT)44 | 92 | 0 | 44 | TBBT | 0 | -172811.12 | -172814.13 | -172806.74 | -3.01 | 4.38 | -3.698141 | -3.039822603 | 0.6583183971 | fully_protected\au92_tbbt44_opt.xyz
45 | Au102(MBA)44 | 102 | 0 | 44 | p-MBA | 0 | -194093.73 | -194098.41 | -194087.02 | -4.68 | 6.71 | -5.95 | -5.46 | 0.49 | fully_protected\au102_mba44_opt.xyz
46 | Au133(TBBT)52 | 133 | 0 | 52 | TBBT | 0 | -226191.05 | -226194.11 | -226186.83 | -3.06 | 4.22 | -3.640243 | -2.998088503 | 0.642154497 | fully_protected\au133_tbbt52_opt.xyz
47 | Au38(PET)24Q | 38 | 0 | 24 | PET | 0 | -74257.01 | -74259.43 | -74252.06 | -2.42 | 4.94 | -4.12 | -3.23 | 0.89 | fully_protected\au38_pet24q_opt.xyz
48 | Au18(sch3)14 | 18 | 0 | 14 | sch3 | 0 | -845.992 | none | none | none | none | none | none | none | sch3_protected/018_14_cp2k_opt.xyz
49 | Au20(sch3)16 | 20 | 0 | 16 | sch3 | 0 | -947.85 | none | none | none | none | none | none | none | sch3_protected/020_16_cp2k_opt.xyz
50 | Au23(sch3)16 | 23 | 0 | 16 | sch3 | 0 | -1047.67 | none | none | none | none | none | none | none | sch3_protected/023_16_minus1_cp2k_opt.xyz
51 | Au24(sch3)20 | 24 | 0 | 20 | sch3 | 0 | -1151.591 | none | none | none | none | none | none | none | sch3_protected/024_20_cp2k_opt.xyz
52 | Au25(sch3)18 | 25 | 0 | 18 | sch3 | 0 | -1149.429 | none | none | none | none | none | none | none | sch3_protected/025_18_minus1_cp2k_opt.xyz
53 | Au25(sch3)18 | 25 | 0 | 18 | sch3 | 0 | -1149.428 | none | none | none | none | none | none | none | sch3_protected/025_18_neutral_cp2k_opt.xyz
54 | Au28(sch3)20 | 28 | 0 | 20 | sch3 | 0 | -1284.551 | none | none | none | none | none | none | none | sch3_protected/028_20_cp2k_opt.xyz
55 | Au30(sch3)18 | 30 | 0 | 18 | sch3 | 0 | -1315.611 | none | none | none | none | none | none | none | sch3_protected/030_18_cp2k_opt.xyz
56 | Au30(sch3)19 | 30 | 0 | 19 | sch3 | 0 | -1325.879 | none | none | none | none | none | none | none | sch3_protected/030_19_cp2k_opt.xyz
57 | Au36(sch3)24 | 36 | 0 | 24 | sch3 | 0 | -1621.248 | none | none | none | none | none | none | none | sch3_protected/036_24_cp2k_opt.xyz
58 | Au38(sch3)24q | 38 | 0 | 24q | sch3 | 0 | -1687.741 | none | none | none | none | none | none | none | sch3_protected/038_24q_cp2k_opt.xyz
59 | Au38(sch3)24t | 38 | 0 | 24t | sch3 | 0 | -1687.731 | none | none | none | none | none | none | none | sch3_protected/038_24t_cp2k_opt.xyz
60 | Au38(sch3)s2 | 38 | 0 | s2 | sch3 | 0 | -1637.416 | none | none | none | none | none | none | none | sch3_protected/038_s2_20_cp2k_opt.xyz
61 | Au40(sch3)24 | 40 | 0 | 24 | sch3 | 0 | -1754.213 | none | none | none | none | none | none | none | sch3_protected/040_24_cp2k_opt.xyz
62 | Au52(sch3)32 | 52 | 0 | 32 | sch3 | 0 | -2294.641 | none | none | none | none | none | none | none | sch3_protected/052_32_cp2k_opt.xyz
63 | Au92(sch3)44 | 92 | 0 | 44 | sch3 | 0 | -3836.631 | none | none | none | none | none | none | none | sch3_protected/092_44_cp2k_opt.xyz
64 | Au102(sch3)44 | 102 | 0 | 44 | sch3 | 0 | -4169.084 | none | none | none | none | none | none | none | sch3_protected/102_44_cp2k_opt.xyz
65 | Au130(sch3)50 | 130 | 0 | 50 | sch3 | 0 | -5206.032 | none | none | none | none | none | none | none | sch3_protected/130_50_cp2k_opt.xyz
66 | Au133(sch3)52 | 133 | 0 | 52 | sch3 | 0 | -5341.072 | none | none | none | none | none | none | none | sch3_protected/133_52_cp2k_opt.xyz
67 | Au146(sch3)57 | 146 | 0 | 57 | sch3 | 0 | -5861.941 | none | none | none | none | none | none | none | sch3_protected/146_57_cp2k_opt.xyz
68 | Au246(sch3)80 | 246 | 0 | 80 | sch3 | 0 | -9593.099 | none | none | none | none | none | none | none | sch3_protected/246_80_cp2k_opt.xyz
69 | Au279(sch3)84 | 279 | 0 | 84 | sch3 | 0 | -10760.93 | none | none | none | none | none | none | none | sch3_protected/279_84_cp2k_opt.xyz